## Sheet1
Material | Mechanical Property | Units | Average Value | Standard Deviation | Number of Samples | Coefficient of Variation [%] | Testing Standard
Mortar for Construction | Compressive Strength | MPa | 3.11 | 0.26 | 6 | 8 | EN 1015-11
| Flexural Strength | MPa | 0.79 | 0.29 | 3 | 36 | EN 1015-11
| Young's Modulus | MPa | 301 | 60 | 6 | 20 | Slope between 1/3 & 2/3 of compressive strength
Mortar for Plaster | Compressive Strength | MPa | 1.52 | 0.16 | 6 | 10 | EN 1015-11
| Flexural Strength | MPa | 0.67 | 0.01 | 3 | 2 | EN 1015-11
| Young's Modulus | MPa | 157 | 51 | 6 | 33 | Slope between 1/3 & 2/3 of compressive strength
Limestone | Compressive Strength | MPa | 116.1 | 13 | 4 | 11 | Derived from Ciocci et al., 2023
| Young's Modulus | GPa | 27 | 3 | 4 | 11
Masonry Strength | Compressive Strength | MPa | 0.67 | 0.15 | 4 | 23 | Derived from Saloustros & Beyer, 2024